## Sheet1
Ordem de prod | Data de prod | Gotas cortadas (toneladas) | Peso médio (g) | Cortes por minuto | Comprimento médio (mm) | Diâmetro | Temperatura (F°) | Tras-PV (F°) | Fritas-PV (F°) | Agit-PV (F°) | Meio-PV (F°) | Frente-PV (F°)
192970 | 2024-01-03 | 20.948 | 169.3 | 90 | 110.4 | 32.5 | 2505.02 | 2341.1 | 2302.9 | 2258.9 | 2201.6 | 2176.4
192970 | 2024-01-04 | 21.022 | 169.7 | 89 | 85.6 | 18.1 | 3094.52 | 2349.6 | 2299.8 | 2249.2 | 2201 | 2173
192970 | 2024-01-05 | 21.449 | 173.6 | 86 | 140.5 | 32.9 | 3369.74 | 2350 | 2300 | 2250 | 2210 | 2175
192970 | 2024-01-06 | 21.526 | 170.2 | 86 | 144.7 | 32.7 | 3335.18 | 2350 | 2300 | 2250 | 2210 | 2175.5
192970 | 2024-01-07 | 21.439 | 171.7 | 86.7 | 141.5 | 30.2 | 3340.94 | 2349.6 | 2300 | 2250 | 2210 | 2177
192970 | 2024-01-08 | 21.506 | 166.5 | 87.8 | 140.6 | 32.5 | 2519.24 | 2349.6 | 2300 | 2250 | 2210 | 2177
192970 | 2024-01-09 | 21.524 | 169.6 | 88 | 128.4 | 32.9 | 1901.48 | 2350 | 2300 | 2250 | 2210 | 2177
192970 | 2024-01-10 | 21.427 | 169.4 | 88 | 127 | 33 | 1921.64 | 2350 | 2300 | 2250 | 2210 | 2177
192970 | 2024-01-11 | 7.947 | 169.2 | 84.5 | 110.9 | 33.9 | 1975.28 | 2350 | 2300 | 2250 | 2210 | 2177
193112 | 2024-01-01 | 21.89 | 168.4 | 90 | 78.2 | 41.6 | 2059.52 | 2320 | 2310 | 2280 | 2260 | 2203
193112 | 2024-01-02 | 21.857 | 168.3 | 90 | 77.6 | 41.6 | 2053.04 | 2320 | 2310 | 2280 | 2260 | 2202.6
193112 | 2024-01-03 | 0.985 | 167.8 | 90 | 110.4 | 32.5 | 2505.02 | 2341.1 | 2302.9 | 2258.9 | 2220.3 | 2184.2
193164 | 2024-01-11 | 12.494 | 145.3 | 96 | 110.9 | 33.9 | 1975.28 | 2350 | 2300 | 2250 | 2210 | 2177
193164 | 2024-01-12 | 20.045 | 148.5 | 96 | 95.2 | 35.7 | 1896.26 | 2350 | 2300 | 2250 | 2210 | 2179.9
193164 | 2024-01-13 | 20.287 | 148.5 | 96 | 87.4 | 34 | 1921.28 | 2350 | 2300 | 2250 | 2210 | 2180
193164 | 2024-01-14 | 20.121 | 145.9 | 96.9 | 98 | 37.6 | 1889.42 | 2350 | 2300 | 2250 | 2210 | 2177.9
193164 | 2024-01-15 | 20.261 | 146.6 | 96 | 99.6 | 36.2 | 1881.32 | 2350 | 2300 | 2245.1 | 2210 | 2175.9
193164 | 2024-01-16 | 20.403 | 147.1 | 95.1 | 98.3 | 36.5 | 1892.66 | 2350 | 2300 | 2245 | 2210 | 2175
193164 | 2024-01-17 | 20.4 | 147.2 | 86.9 | 96.7 | 36 | 1865.3 | 2350 | 2300 | 2245 | 2210 | 2175
193164 | 2024-01-18 | 20.429 | 148.1 | 96 | 96.6 | 36.2 | 1859 | 2350 | 2300 | 2245 | 2210 | 2174.6
193164 | 2024-01-19 | 20.464 | 147.8 | 96 | 97.5 | 36.4 | 1780.52 | 2350 | 2300 | 2245 | 2210 | 2170
193164 | 2024-01-20 | 20.353 | 147.5 | 96 | 108.6 | 34.2 | 1328.9 | 2350 | 2300 | 2245 | 2210 | 2170
193164 | 2024-01-21 | 20.422 | 148.2 | 96 | 107.7 | 34 | 1298.84 | 2350 | 2300 | 2245 | 2210 | 2166.9
193164 | 2024-01-22 | 20.447 | 148.9 | 96 | 104.9 | 34.5 | 1340.96 | 2350 | 2298.7 | 2245 | 2112.7 | 2164.6
193206 | 2024-01-25 | 22.406 | 172.5 | 90 | 82.2 | 32.3 | 2396.84 | 2264.4 | 2318.6 | 2262.6 | 2256.3 | 2190
193206 | 2024-01-26 | 21.226 | 171.2 | 90 | 91.9 | 38.6 | 2246 | 2317.7 | 2320 | 2280 | 2256.9 | 2190
193206 | 2024-01-27 | 22.082 | 170.5 | 90 | 91.2 | 39 | 2227.64 | 2340.9 | 2320 | 2280 | 2258.7 | 2179
193206 | 2024-01-28 | 8.598 | 170.4 | 87.4 | 96.3 | 37.6 | 2267.24 | 2340 | 2330 | 2299.7 | 2262.2 | 2160
193207 | 2024-01-28 | 8.823 | 169.6 | 60 | 96.3 | 37.6 | 2267.24 | 2340 | 2323.5 | 2286.4 | 2262.2 | 2160
193207 | 2024-01-29 | 14.741 | 170.6 | 60 | 99.8 | 37.1 | 2288.48 | 2343.5 | 2330 | 2299.9 | 2252.9 | 2160.1
193207 | 2024-01-30 | 14.685 | 170.1 | 60 | 94.8 | 35 | 2310.62 | 2350 | 2330 | 2300 | 2245.1 | 2160.1
193207 | 2024-01-31 | 14.851 | 171.7 | 60.9 | 102.9 | 36.6 | 2214.32 | 2350 | 2330 | 2300 | 2245.1 | 2160.1
193207 | 2024-02-01 | 14.783 | 171.5 | 59.5 | 101.5 | 36.8 | 2229.26 | 2350 | 2329.9 | 2300 | 2244.1 | 2159.4
193207 | 2024-02-02 | 14.169 | 171 | 60 | 99.5 | 37.1 | 2241.32 | 2350 | 2329.9 | 2300 | 2244.2 | 2160
193207 | 2024-02-03 | 14.749 | 171.3 | 60 | 99.7 | 37 | 2226.92 | 2350 | 2330 | 2300 | 2244.1 | 2160
193207 | 2024-02-04 | 14.777 | 171.1 | 60 | 100.7 | 36.8 | 2229.98 | 2350 | 2330 | 2300 | 2244.1 | 2160
193207 | 2024-02-05 | 14.787 | 171 | 60 | 99.4 | 37 | 2228.72 | 2350 | 2330 | 2300 | 2244.1 | 2160
193207 | 2024-02-06 | 10.55 | 170.8 | 59.4 | 87.7 | 34.6 | 2152.22 | 2350 | 2330 | 2299.5 | 2245 | 2164.1
193208 | 2024-02-07 | 14.451 | 122 | 82.8 | 75.3 | 34.2 | 2186.6 | 2350 | 2329.9 | 2290 | 2259.2 | 2207.7
193208 | 2024-02-08 | 5.292 | 122.2 | 82 | 46.7 | 20.7 | 2172.02 | 2350 | 2282.8 | 2284.9 | 2255.8 | 2194.1
193209 | 2024-02-08 | 13.213 | 191.6 | 78 | 46.7 | 20.7 | 2172.02 | 2350 | 2323.9 | 2284.9 | 2255.8 | 2194.1
193209 | 2024-02-09 | 21.495 | 191 | 78 | 87.3 | 18.6 | 1971.68 | 2350.5 | 2280 | 2246.1 | 2226.4 | 2167.3
193209 | 2024-02-10 | 21.441 | 190.9 | 78 | 141.6 | 33.4 | 1855.94 | 2360 | 2287.1 | 2240 | 2220 | 2163.6
193209 | 2024-02-11 | 21.508 | 191.5 | 78 | 11 | 2.9 | 1866.38 | 2360 | 2290 | 2247 | 2224.1 | 2152.4
193209 | 2024-02-12 | 21.535 | 191.7 | 78 | 0 | 0 | 1871.6 | 2332.3 | 2290 | 2250 | 2228.2 | 2150
193209 | 2024-02-13 | 21.507 | 191.8 | 78 | 0 | 0 | 1855.4 | 2320 | 2297 | 2250 | 2227.8 | 2150
193209 | 2024-02-14 | 1.114 | 191 | 78 | 24 | 9.7 | 2491.88 | 2326.6 | 2290 | 2264 | 2236.2 | 2175.9
193342 | 2024-02-21 | 21.061 | 170.3 | 90.4 | 73 | 25.7 | 2392.88 | 2310 | 2300 | 2252.8 | 2218.8 | 2165.1
193342 | 2024-02-22 | 21.936 | 171.2 | 90 | 107.6 | 28.1 | 1957.1 | 2336.7 | 2300 | 2240 | 2206 | 2175
193342 | 2024-02-23 | 21.52 | 170.5 | 88.2 | 133.5 | 33.2 | 1970.78 | 2340.6 | 2300 | 2240 | 2213.6 | 2175
193342 | 2024-02-24 | 21.562 | 169.8 | 88 | 131.4 | 33.7 | 1970.78 | 2340 | 2300 | 2240 | 2212.6 | 2175
193342 | 2024-02-25 | 21.593 | 170.5 | 87.8 | 127.1 | 34.4 | 1951.7 | 2340 | 2300 | 2240 | 2211.9 | 2175
193342 | 2024-02-26 | 21.55 | 170.4 | 88 | 123.9 | 34.7 | 1945.94 | 2340 | 2300 | 2240 | 2211.4 | 2175
193342 | 2024-02-27 | 21.376 | 170.3 | 88 | 86.3 | 25.2 | 1949.36 | 2340 | 2300 | 2240 | 2212.3 | 2175
193342 | 2024-02-28 | 21.454 | 169.6 | 88 | 121.2 | 35.3 | 1941.44 | 2340 | 2300 | 2240 | 2210.1 | 2170.7
193342 | 2024-02-29 | 21.427 | 169.2 | 86.9 | 119.9 | 35.7 | 1926.86 | 2339.1 | 2300 | 2240 | 2209.1 | 2170.7
193342 | 2024-03-01 | 21.466 | 169.6 | 89.1 | 124 | 34.8 | 1914.98 | 2340 | 2300 | 2240 | 2208.2 | 2160
193342 | 2024-03-02 | 21.519 | 169.5 | 88 | 122.7 | 34.2 | 1921.28 | 2340 | 2300 | 2240 | 2207.7 | 2160.6
193342 | 2024-03-03 | 20.581 | 169.5 | 88.6 | 123.2 | 34.1 | 1910.48 | 2340 | 2300 | 2240 | 2209 | 2170
193342 | 2024-03-04 | 20.58 | 169.6 | 88 | 120.2 | 34.2 | 1889.96 | 2340 | 2300 | 2240 | 2208.7 | 2170
193342 | 2024-03-05 | 21.427 | 169.6 | 88.6 | 116.5 | 34.7 | 1874.66 | 2340 | 2300 | 2240 | 2208.1 | 2172.7
193342 | 2024-03-06 | 21.506 | 169.5 | 88 | 115 | 35 | 1888.88 | 2340 | 2300 | 2240 | 2207.7 | 2174.7
193342 | 2024-03-07 | 21.527 | 170.1 | 88 | 113.8 | 35.1 | 1897.88 | 2340 | 2300 | 2240 | 2208.1 | 2171.6
193342 | 2024-03-08 | 20.64 | 170.3 | 88 | 114.2 | 35.2 | 1906.34 | 2340 | 2300 | 2240 | 2208.8 | 2171.2
193342 | 2024-03-09 | 21.464 | 169.5 | 88 | 114.6 | 35.3 | 1914.44 | 2340 | 2300 | 2240 | 2209.1 | 2172
193342 | 2024-03-10 | 21.496 | 169.7 | 88 | 113.2 | 35.3 | 1907.24 | 2340 | 2300 | 2240 | 2208 | 2172
193342 | 2024-03-11 | 3.07 | 170.4 | 84.1 | 96.1 | 34.8 | 872.78 | 2352.7 | 2321.7 | 2260.4 | 2238.8 | 2173.5
193368 | 2024-02-14 | 22.992 | 171.5 | 96 | 24 | 9.7 | 2491.88 | 2330 | 2290 | 2264 | 2236.2 | 2175.9
193368 | 2024-02-16 | 24.699 | 171.7 | 100 | 91.3 | 39.8 | 1920.56 | 2323 | 2290 | 2260 | 2233.3 | 2185
193368 | 2024-02-17 | 24.736 | 171.9 | 102.1 | 91.1 | 39.5 | 1925.06 | 2310 | 2290 | 2260 | 2233.3 | 2185
193368 | 2024-02-18 | 24.646 | 171.5 | 100 | 88.9 | 40.2 | 1940.9 | 2310 | 2290 | 2260 | 2233 | 2185
193368 | 2024-02-19 | 24.655 | 171.6 | 100 | 88 | 40.8 | 1943.6 | 2310 | 2290 | 2260 | 2232.2 | 2185
193368 | 2024-02-20 | 24.646 | 171.5 | 101.3 | 86.3 | 41.1 | 1928.48 | 2310 | 2296.8 | 2260 | 2233.3 | 2185
193368 | 2024-02-21 | 1.288 | 171.4 | 93.9 | 73 | 25.7 | 2392.88 | 2310 | 2300 | 2252.8 | 2218.8 | 2179
193459 | 2024-03-11 | 14.47 | 183.6 | 61.6 | 96.1 | 34.8 | 872.78 | 2352.7 | 2321.7 | 2260.4 | 2238.8 | 2173.5
193459 | 2024-03-12 | 16.788 | 194.2 | 60 | 95.9 | 40.1 | 1155.02 | 2360 | 2327.6 | 2289 | 2255.1 | 2174
193459 | 2024-03-13 | 6.33 | 194.7 | 59.1 | 98 | 37.8 | 1999.04 | 2363.2 | 2330 | 2299.9 | 2262.5 | 2183.5
193462 | 2024-03-21 | 22.28 | 171.8 | 90 | 91.8 | 40.3 | 2481.62 | 2346.5 | 2319.8 | 2285.1 | 2244.8 | 2210
193462 | 2024-03-22 | 22.363 | 172.6 | 90 | 86 | 40.4 | 2117.48 | 2340 | 2319.8 | 2280 | 2235.4 | 2210
193462 | 2024-03-23 | 22.356 | 172.2 | 89.9 | 81.9 | 41.3 | 2128.1 | 2340 | 2319.9 | 2280 | 2236.6 | 2198.9
193462 | 2024-03-24 | 21.49 | 172.6 | 90 | 83.1 | 41.4 | 2141.06 | 2340 | 2289.1 | 2280 | 2236.8 | 2195.6
193462 | 2024-03-25 | 2.495 | 173 | 87.5 | 87.6 | 37.6 | 2102.54 | 2327.1 | 2280 | 2252.7 | 2217.8 | 2199.8
193463 | 2024-03-13 | 9.195 | 171.4 | 60 | 98 | 37.8 | 1999.04 | 2363.2 | 2330 | 2299.9 | 2262.5 | 2183.5
193463 | 2024-03-14 | 14.932 | 169.5 | 60 | 89 | 40.2 | 2230.16 | 2365 | 2330 | 2300 | 2270 | 2199.3
193463 | 2024-03-15 | 14.934 | 171.6 | 60 | 93.8 | 39.5 | 2228.9 | 2365 | 2330.1 | 2299.1 | 2270 | 2202.4
193463 | 2024-03-16 | 14.951 | 173 | 60 | 97.4 | 38.7 | 2230.34 | 2365 | 2330 | 2300 | 2270.1 | 2210
193463 | 2024-03-17 | 14.912 | 173.3 | 60 | 96.4 | 38.7 | 2232.32 | 2365 | 2330 | 2300 | 2270.2 | 2210
193463 | 2024-03-18 | 14.907 | 172.9 | 60 | 92.5 | 39.4 | 2209.64 | 2365 | 2330 | 2300 | 2270.2 | 2210
193463 | 2024-03-19 | 14.862 | 172.8 | 60 | 93.2 | 39.3 | 2224.04 | 2365 | 2330.1 | 2300 | 2270.1 | 2210
193463 | 2024-03-20 | 10.703 | 173.1 | 58.7 | 88.8 | 36.4 | 2268.32 | 2365 | 2327.4 | 2300 | 2270 | 2210
193533 | 2024-04-11 | 15.236 | 195.7 | 88 | 93.8 | 36.2 | 2409.08 | 2354.8 | 2307.9 | 2259.9 | 2221.1 | 2176.7
193533 | 2024-04-12 | 24.909 | 196.6 | 88 | 98.4 | 32.8 | 2142.14 | 2330 | 2300 | 2260 | 2220.2 | 2175
193533 | 2024-04-13 | 24.93 | 196.9 | 86.7 | 100.1 | 39.1 | 2090.84 | 2330 | 2300 | 2260 | 2221.2 | 2175
193533 | 2024-04-14 | 24.984 | 197 | 90 | 101.9 | 39 | 2094.8 | 2330 | 2300 | 2260 | 2221.7 | 2175
193533 | 2024-04-15 | 24.963 | 196.4 | 88 | 99.3 | 39.4 | 2085.26 | 2330 | 2300 | 2260 | 2220.1 | 2175
193533 | 2024-04-16 | 24.959 | 197.1 | 88 | 98.4 | 39.7 | 2073.74 | 2330 | 2300 | 2260 | 2220.5 | 2175
193533 | 2024-04-17 | 24.943 | 197.1 | 88 | 99.5 | 39.8 | 2086.34 | 2330 | 2282.4 | 2238.7 | 2194.2 | 2175
193533 | 2024-04-18 | 3.047 | 196.7 | 88 | 88.7 | 40.1 | 2147.36 | 2330 | 2270 | 2241.5 | 2180 | 2159.2
193535 | 2024-04-24 | 19.33 | 116.4 | 122 | 83.4 | 31.2 | 2078.24 | 2333.5 | 2300 | 2284.8 | 2233.8 | 2172.3
193535 | 2024-04-25 | 20.743 | 116.3 | 123.2 | 83.4 | 34.5 | 2004.44 | 2340 | 2309.6 | 2285.6 | 2254.9 | 2172.2
193535 | 2024-04-26 | 7.94 | 116.6 | 124 | 85.2 | 35.1 | 2089.76 | 2349.6 | 2310 | 2290 | 2255 | 2182
193537 | 2024-04-02 | 25.13 | 173.6 | 91.9 | 82.1 | 39.8 | 2023.34 | 2360 | 2329.9 | 2301.2 | 2286.9 | 2205.5
193537 | 2024-04-03 | 24.459 | 174 | 99.8 | 81.4 | 39.7 | 2007.86 | 2360 | 2329.7 | 2283.1 | 2279.2 | 2200.6
193537 | 2024-04-04 | 1.199 | 174.1 | 98 | 79.6 | 39.1 | 1921.1 | 2359.7 | 2320.7 | 2280 | 2222.7 | 2182.8
193594 | 2024-03-25 | 17.406 | 171.4 | 78.9 | 87.6 | 37.6 | 2102.54 | 2327.1 | 2280 | 2252.7 | 2217.8 | 2202.7
193594 | 2024-03-26 | 19.785 | 171.8 | 80 | 88.9 | 39.7 | 2056.82 | 2320 | 2280 | 2250 | 2220.1 | 2183.9
193594 | 2024-03-27 | 19.792 | 171.9 | 80 | 91.1 | 39.1 | 2008.58 | 2320 | 2280 | 2250 | 2222.4 | 2175
193594 | 2024-03-28 | 18.963 | 171.9 | 80 | 90.6 | 39.8 | 2031.98 | 2320 | 2280.3 | 2250 | 2222 | 2175
193594 | 2024-03-29 | 19.744 | 171.9 | 80 | 95.1 | 39.4 | 1994 | 2320 | 2280.2 | 2250 | 2221.8 | 2175
193594 | 2024-03-30 | 18.91 | 171.7 | 80.3 | 89.8 | 40.3 | 2002.1 | 2320 | 2280.2 | 2250 | 2222.3 | 2174.8
193594 | 2024-04-01 | 14.049 | 172.1 | 78.4 | 92.1 | 39.2 | 2029.1 | 2321.8 | 2282.2 | 2251.5 | 2227.2 | 2176.2
193619 | 2024-04-04 | 23.172 | 192.1 | 88 | 79.6 | 39.1 | 1921.1 | 2359.7 | 2320.7 | 2280 | 2237.3 | 2182.8
193619 | 2024-04-05 | 23.387 | 193.2 | 88 | 99.6 | 39.2 | 2040.8 | 2360 | 2319.7 | 2280 | 2224.8 | 2175
193619 | 2024-04-06 | 24.446 | 191.4 | 88 | 102.1 | 39.5 | 2039.9 | 2360 | 2319.3 | 2280 | 2224 | 2175
193619 | 2024-04-07 | 24.421 | 193 | 88 | 103.6 | 39.6 | 2046.56 | 2360 | 2319.3 | 2280 | 2222 | 2175
193619 | 2024-04-08 | 12.19 | 193.2 | 88 | 102.8 | 38.9 | 2105.42 | 2360 | 2322.1 | 2280 | 2223.5 | 2174
193671 | 2024-04-08 | 8.055 | 192.9 | 60 | 102.8 | 38.9 | 2105.42 | 2360 | 2323 | 2280 | 2223.5 | 2174
193671 | 2024-04-09 | 16.654 | 192.7 | 60 | 100 | 38.6 | 2332.76 | 2360 | 2330 | 2280 | 2225.8 | 2175
193671 | 2024-04-10 | 15.971 | 193.2 | 60 | 96.5 | 39 | 2408 | 2360 | 2325 | 2276.4 | 2228.3 | 2176.4
193671 | 2024-04-11 | 6.347 | 193.3 | 60 | 93.8 | 36.2 | 2409.08 | 2354.8 | 2307.9 | 2259.9 | 2221.1 | 2176.7
193686 | 2024-04-20 | 17.925 | 124 | 104 | 57.2 | 31.5 | 2233.4 | 2330 | 2294 | 2270.6 | 2217.4 | 2165.1
193686 | 2024-04-21 | 18.973 | 123.9 | 106 | 42.7 | 29.3 | 2187.86 | 2330 | 2301 | 2262.2 | 2234.1 | 2177.2
193686 | 2024-04-22 | 2.821 | 124.4 | 105.1 | 91.8 | 36.2 | 1920.38 | 2330.5 | 2306.1 | 2257.3 | 2223.7 | 2169.1
193688 | 2024-04-18 | 18.936 | 203 | 68.7 | 88.7 | 40.1 | 2147.36 | 2330 | 2270 | 2220 | 2180 | 2159.2
193688 | 2024-04-19 | 21.786 | 202.3 | 75 | 83.8 | 42.8 | 2224.94 | 2330 | 2271 | 2260 | 2201.9 | 2150
193688 | 2024-04-20 | 1.003 | 202.1 | 68.8 | 57.2 | 31.5 | 2233.4 | 2330 | 2290 | 2253.9 | 2220 | 2165.1
193689 | 2024-04-22 | 20.809 | 161.7 | 99.5 | 91.8 | 36.2 | 1920.38 | 2330.5 | 2306.1 | 2257.3 | 2223.7 | 2169.1
193689 | 2024-04-23 | 24.65 | 161.3 | 104 | 117.8 | 35 | 2055.74 | 2326 | 2300 | 2264.2 | 2225.7 | 2181.8
193689 | 2024-04-24 | 1.456 | 162.3 | 106 | 83.4 | 31.2 | 2078.24 | 2333.5 | 2300 | 2284.8 | 2233.8 | 2172.3
193692 | 2024-04-26 | 13.336 | 158.5 | 95.2 | 85.2 | 35.1 | 2089.76 | 2349.6 | 2310 | 2290 | 2255 | 2182
193692 | 2024-04-27 | 21.752 | 157.6 | 95.9 | 91.7 | 38 | 1995.44 | 2350 | 2310 | 2290 | 2264.9 | 2215
193692 | 2024-04-28 | 8.413 | 158 | 92.1 | 90.8 | 37 | 2004.26 | 2350 | 2310 | 2290 | 2265.5 | 2214.1
193694 | 2024-04-28 | 13.71 | 150.3 | 103 | 90.8 | 37 | 2004.26 | 2350 | 2310 | 2290 | 2265.5 | 2214.1
193694 | 2024-04-29 | 22.696 | 151.1 | 103.7 | 83.6 | 37.8 | 2074.64 | 2349.6 | 2310 | 2290 | 2265.5 | 2210
193694 | 2024-04-30 | 22.697 | 151.4 | 102.6 | 86.1 | 37.8 | 2129.18 | 2350 | 2310 | 2290 | 2265.5 | 2210
193694 | 2024-05-01 | 22.776 | 152.4 | 89.5 | 85.4 | 37.5 | 2111.72 | 2350 | 2310 | 2290 | 2265.3 | 2210
193694 | 2024-05-02 | 8.889 | 150.9 | 99.2 | 94.9 | 36.1 | 2082.2 | 2350 | 2310 | 2283.6 | 2255.1 | 2202.3
193782 | 2024-05-15 | 15.193 | 129.4 | 93.5 | 79.4 | 38.2 | 2010.74 | 2390 | 2324 | 2274.5 | 2244.3 | 2198.1
193782 | 2024-05-16 | 18.689 | 130.6 | 97.8 | 68.5 | 39 | 1899.68 | 2378.2 | 2324.4 | 2296.9 | 2256.2 | 2219.2
193782 | 2024-05-17 | 18.957 | 132.4 | 100 | 78.4 | 36.9 | 1887.62 | 2370 | 2340 | 2290 | 2240 | 2200
193782 | 2024-05-18 | 19.006 | 132.9 | 100.5 | 79.7 | 37 | 1905.8 | 2370 | 2340 | 2290 | 2240 | 2200
193782 | 2024-05-19 | 19.024 | 132.5 | 100 | 79.1 | 36.3 | 1931.54 | 2370 | 2340 | 2290 | 2240 | 2199.6
193782 | 2024-05-20 | 19.006 | 132.5 | 100 | 66.8 | 40.1 | 1906.52 | 2370 | 2340 | 2289.9 | 2240 | 2200
193782 | 2024-05-21 | 19.215 | 133.2 | 100 | 67.7 | 39.5 | 1927.4 | 2370 | 2340 | 2290 | 2240 | 2200
193782 | 2024-05-22 | 19.085 | 133.1 | 100 | 68.8 | 38.8 | 1872.14 | 2370 | 2340 | 2290 | 2240 | 2200
193782 | 2024-05-23 | 19.084 | 132.9 | 100 | 69.7 | 38.2 | 1830.92 | 2370 | 2340 | 2290 | 2240 | 2200
193782 | 2024-05-24 | 19.156 | 132.8 | 100 | 70.5 | 38.2 | 1847.66 | 2370 | 2340 | 2290 | 2240 | 2202.2
193782 | 2024-05-25 | 0.737 | 132.8 | 100 | 83.1 | 39.6 | 838.58 | 2341.2 | 2298.8 | 2259.7 | 2217.7 | 2169.2
193783 | 2024-05-02 | 15.76 | 188.5 | 96 | 94.9 | 36.1 | 2082.2 | 2350 | 2310 | 2283.6 | 2255.1 | 2202.3
193783 | 2024-05-03 | 26.052 | 188.6 | 96 | 117.7 | 36.8 | 1964.12 | 2357.2 | 2317.2 | 2277.2 | 2242.4 | 2191.4
193783 | 2024-05-04 | 18.324 | 188.9 | 94.6 | 110.8 | 34.1 | 1976.54 | 2360 | 2320.6 | 2280.5 | 2245.8 | 2196.4
193784 | 2024-05-05 | 18.785 | 174 | 77.7 | 80.9 | 37.5 | 1910.48 | 2360 | 2301.6 | 2271 | 2240.5 | 2175.9
193784 | 2024-05-06 | 18.807 | 174.6 | 75 | 85.5 | 40 | 1980.32 | 2360 | 2300 | 2269.3 | 2239.5 | 2175
193784 | 2024-05-07 | 18.816 | 174.5 | 76 | 89.3 | 39.5 | 2046.74 | 2360 | 2300 | 2270 | 2240 | 2177.2
193784 | 2024-05-08 | 18.844 | 174.8 | 75 | 92.1 | 39.4 | 2057.36 | 2360 | 2300 | 2270 | 2240 | 2178.3
193784 | 2024-05-09 | 18.79 | 174.3 | 75 | 92.9 | 39.1 | 2076.26 | 2374.6 | 2311.6 | 2270 | 2240 | 2179.5
193784 | 2024-05-10 | 18.743 | 174.1 | 75.8 | 93.1 | 39.2 | 1853.06 | 2390 | 2324 | 2270 | 2240 | 2180
193784 | 2024-05-11 | 18.728 | 173.5 | 75 | 93.7 | 39.3 | 1706.36 | 2390 | 2324 | 2270 | 2240 | 2180
193784 | 2024-05-12 | 18.935 | 174.4 | 75 | 97.4 | 39.4 | 1747.58 | 2390 | 2324 | 2270 | 2240 | 2180
193784 | 2024-05-13 | 18.901 | 174.8 | 75 | 102.4 | 39.7 | 1816.16 | 2390 | 2324 | 2270 | 2240 | 2180
193784 | 2024-05-14 | 18.842 | 174.8 | 73.4 | 106.1 | 39.7 | 1942.88 | 2390 | 2324 | 2270 | 2240 | 2180
193784 | 2024-05-15 | 2.965 | 174.9 | 78.2 | 79.4 | 38.2 | 2010.74 | 2390 | 2324 | 2274.5 | 2244.3 | 2198.1
193852 | 2024-05-25 | 20.22 | 198.8 | 73.8 | 83.1 | 39.6 | 838.58 | 2341.2 | 2298.8 | 2259.7 | 2217.7 | 2169.2
193852 | 2024-05-28 | 21.192 | 198.2 | 75.1 | 95.3 | 40.6 | 1434.92 | 2330 | 2280 | 2240 | 2200 | 2150
193852 | 2024-05-29 | 21.209 | 199.1 | 74 | 96.8 | 40.6 | 1929.74 | 2330 | 2280 | 2240 | 2200 | 2150
193852 | 2024-05-30 | 21.154 | 198.4 | 74 | 96.2 | 40.6 | 1913.9 | 2330 | 2280 | 2240 | 2200 | 2150
193852 | 2024-05-31 | 2.352 | 198.1 | 69.8 | 86.4 | 34.4 | 1992.2 | 2336.3 | 2299 | 2259 | 2213.7 | 2169.7
193882 | 2024-06-08 | 21.545 | 136.6 | 110 | 80.4 | 34.9 | 2284.16 | 2350.7 | 2320.1 | 2280 | 2230 | 2180.1
193882 | 2024-06-09 | 21.608 | 136.3 | 110 | 73.8 | 38.7 | 2152.4 | 2351 | 2320 | 2280 | 2232.7 | 2175
193882 | 2024-06-10 | 21.603 | 136.6 | 110 | 73.9 | 38 | 2153.12 | 2350.9 | 2320 | 2280 | 2235 | 2176.1
193882 | 2024-06-11 | 21.607 | 136.5 | 110 | 77.9 | 39.1 | 2132.78 | 2351 | 2320 | 2280 | 2235 | 2177
193882 | 2024-06-12 | 21.724 | 136.9 | 110 | 78.2 | 39.4 | 2125.76 | 2351 | 2320 | 2280 | 2235 | 2176.4
193882 | 2024-06-13 | 21.513 | 136.2 | 110 | 76.7 | 39.6 | 2122.88 | 2351 | 2320 | 2280 | 2235 | 2176
193882 | 2024-06-14 | 21.65 | 136.8 | 106.8 | 76.8 | 37.9 | 1987.88 | 2351 | 2320 | 2266 | 2218 | 2176
193882 | 2024-06-15 | 1.579 | 136.4 | 110 | 69.1 | 32.6 | 1938.38 | 2336.3 | 2306 | 2260 | 2210 | 2173.3
193937 | 2024-05-31 | 18.987 | 172.3 | 91.8 | 86.4 | 34.4 | 1992.2 | 2336.3 | 2299 | 2259 | 2213.7 | 2169.7
193937 | 2024-06-01 | 20.936 | 173.6 | 83.3 | 98.5 | 37.1 | 1907.78 | 2340 | 2310 | 2270 | 2220 | 2180
193937 | 2024-06-02 | 7.621 | 173.5 | 84 | 102.4 | 36.7 | 1927.4 | 2331.9 | 2305.9 | 2261.9 | 2220.5 | 2175.9
193972 | 2024-06-06 | 24.919 | 175.1 | 100 | 82.1 | 41.6 | 2070.68 | 2360 | 2330 | 2290 | 2230 | 2183.3
193972 | 2024-06-07 | 19.679 | 172.8 | 100 | 65.9 | 34.5 | 2156.36 | 2360 | 2330 | 2280.1 | 2231.6 | 2180
193973 | 2024-06-15 | 23.153 | 196.4 | 88 | 69.1 | 32.6 | 1938.38 | 2336.3 | 2306 | 2260 | 2210 | 2173.3
193973 | 2024-06-16 | 24.899 | 196.1 | 88 | 118.4 | 38.7 | 1904.36 | 2330 | 2300 | 2260 | 2210 | 2170
193973 | 2024-06-17 | 24.791 | 196.4 | 86.6 | 117.6 | 39.4 | 2007.86 | 2330 | 2300 | 2260 | 2210 | 2170
193973 | 2024-06-18 | 19.663 | 196.6 | 91.3 | 116.4 | 39.9 | 2085.26 | 2330 | 2300 | 2280 | 2220 | 2170
194029 | 2024-06-02 | 15.161 | 180.3 | 88 | 102.4 | 36.7 | 1927.4 | 2331.9 | 2305.9 | 2261.9 | 2230 | 2175.9
194029 | 2024-06-03 | 24.218 | 180.5 | 92.1 | 104.1 | 38 | 1932.98 | 2320 | 2300 | 2250 | 2230 | 2170
194029 | 2024-06-04 | 24.244 | 179.9 | 93 | 102.9 | 38.7 | 1945.58 | 2320 | 2300 | 2250 | 2231.5 | 2170
194029 | 2024-06-05 | 17.633 | 179.3 | 91.7 | 97.7 | 37.3 | 1966.1 | 2321.9 | 2301.5 | 2251.3 | 2236.7 | 2171.2
194057 | 2024-06-19 | 22.024 | 169.6 | 92.4 | 80 | 39.5 | 2103.44 | 2320.2 | 2309.8 | 2208.5 | 2239.4 | 2182.6
194057 | 2024-06-20 | 22.022 | 169.5 | 90 | 79.3 | 42.2 | 2037.02 | 2320 | 2310.2 | 2271.6 | 2271.5 | 2180
194057 | 2024-06-21 | 22.194 | 168.5 | 87.4 | 29.3 | 15.9 | 3257.24 | 2249.9 | 2271.3 | 2264.2 | 2267.7 | 2115.3
194113 | 2024-06-22 | 17.61 | 122 | 102.2 | 62.1 | 27.8 | 640.22 | 2350.7 | 2347 | 2280 | 2279.2 | 2211.8
194113 | 2024-06-24 | 18.188 | 121.7 | 103.2 | 74.6 | 38 | 1703.12 | 2380 | 2360.1 | 2264.5 | 2225.9 | 2223
194113 | 2024-06-25 | 1.329 | 120.1 | 104 | 92.5 | 31.7 | 2166.26 | 2351.5 | 2317.1 | 2270 | 2230 | 2192.6
194121 | 2024-06-25 | 19.708 | 168.1 | 88.5 | 92.5 | 31.7 | 2166.26 | 2351.5 | 2317.1 | 2270 | 2230 | 2192.6
194121 | 2024-06-26 | 21.412 | 169 | 88 | 124.3 | 32.6 | 1940 | 2340 | 2300 | 2270 | 2230 | 2189.3
194121 | 2024-06-27 | 21.447 | 168.9 | 88 | 120.2 | 33.6 | 2056.28 | 2340 | 2300 | 2269.6 | 2229.6 | 2187
194121 | 2024-06-28 | 21.491 | 169.3 | 88 | 124.1 | 34.2 | 2015.42 | 2340 | 2300 | 2260 | 2220 | 2187
194121 | 2024-06-29 | 21.419 | 168.8 | 88 | 120 | 33.5 | 2020.28 | 2340 | 2300 | 2260 | 2220 | 2187
194121 | 2024-06-30 | 21.548 | 169.2 | 88.9 | 122.9 | 34.6 | 2055.56 | 2340 | 2300 | 2260 | 2220 | 2190